## Sheet1
shear stress | shear rate | viscosity | shear stress | shear rate | viscosity | shear stress | shear rate | viscosity | shear stress | shear rate | viscosity | Model viscosity | error | zero viscosity | 0.1361122
Pa | 1/s | Pa.s | Pa | 1/s | Pa.s | Pa | 1/s | Pa.s | Pa | 1/s | Pa.s | Pa.s |  | Inf. Viscosity | 0.001
0.01601 | 0.1 | 0.1601 | 0.02073 | 0.1 | 0.2072 | 0.01278 | 0.1 | 0.1278 | 0.01650667 | 0.1 | 0.1650333 | 0.1361107 | 0.03071362 | relaxation time (lamda) | 0.08080851
0.02352 | 0.1585 | 0.1484 | 0.027 | 0.1585 | 0.1703 | 0.01977 | 0.1585 | 0.1248 | 0.02343 | 0.1585 | 0.1478333 | 0.1361086 | 0.006290194 | exponent (n) | 0.672629
0.03545 | 0.2512 | 0.1411 | 0.03922 | 0.2512 | 0.1561 | 0.03126 | 0.2512 | 0.1244 | 0.03531 | 0.2512 | 0.1405333 | 0.1361031 | 0.0009937993 | error sum | 0.06572134
0.05394 | 0.3981 | 0.1355 | 0.06033 | 0.3981 | 0.1515 | 0.04964 | 0.3981 | 0.1247 | 0.05463667 | 0.3981 | 0.1372333 | 0.1360893 | 6.949385e-05
0.08276 | 0.6309 | 0.1312 | 0.09315 | 0.6309 | 0.1476 | 0.07841 | 0.6309 | 0.1243 | 0.08477333 | 0.6309 | 0.1343667 | 0.1360548 | 0.0001578436
0.1293 | 1 | 0.1293 | 0.149 | 0.9999 | 0.149 | 0.1245 | 1 | 0.1245 | 0.1342667 | 0.9999667 | 0.1342667 | 0.1359683 | 0.0001606238
0.2033 | 1.585 | 0.1283 | 0.2309 | 1.585 | 0.1457 | 0.1966 | 1.585 | 0.124 | 0.2102667 | 1.585 | 0.1326667 | 0.1357528 | 0.0005411364
0.3194 | 2.512 | 0.1272 | 0.3514 | 2.512 | 0.1399 | 0.3104 | 2.512 | 0.1236 | 0.3270667 | 2.512 | 0.1302333 | 0.1352221 | 0.001467387
0.5003 | 3.981 | 0.1257 | 0.5336 | 3.981 | 0.1341 | 0.4851 | 3.981 | 0.1219 | 0.5063333 | 3.981 | 0.1272333 | 0.1339517 | 0.002788228
0.7697 | 6.31 | 0.122 | 0.8086 | 6.309 | 0.1282 | 0.749 | 6.31 | 0.1187 | 0.7757667 | 6.309667 | 0.1229667 | 0.1310969 | 0.00437149
1.173 | 10 | 0.1173 | 1.211 | 10 | 0.1211 | 1.143 | 10 | 0.1143 | 1.175667 | 10 | 0.1175667 | 0.1254418 | 0.004486937
1.756 | 15.85 | 0.1108 | 1.794 | 15.85 | 0.1132 | 1.714 | 15.85 | 0.1082 | 1.754667 | 15.85 | 0.1107333 | 0.116258 | 0.002489151
2.578 | 25.12 | 0.1026 | 2.625 | 25.12 | 0.1045 | 2.525 | 25.12 | 0.1005 | 2.576 | 25.12 | 0.1025333 | 0.1044165 | 0.0003373315
3.715 | 39.81 | 0.09331 | 3.764 | 39.81 | 0.09455 | 3.647 | 39.81 | 0.09162 | 3.708667 | 39.81 | 0.09316 | 0.09178482 | 0.0002179
5.252 | 63.1 | 0.08323 | 5.29 | 63.1 | 0.08384 | 5.165 | 63.1 | 0.08185 | 5.235667 | 63.1 | 0.08297333 | 0.07977731 | 0.001483692
7.294 | 100 | 0.07295 | 7.315 | 100 | 0.07315 | 7.182 | 100 | 0.07182 | 7.263667 | 100 | 0.07264 | 0.06900472 | 0.00250452
9.962 | 158.5 | 0.06286 | 9.952 | 158.5 | 0.06279 | 9.815 | 158.5 | 0.06193 | 9.909667 | 158.5 | 0.06252667 | 0.05957383 | 0.002230221
13.4 | 251.2 | 0.05334 | 13.36 | 251.2 | 0.05319 | 13.22 | 251.2 | 0.05262 | 13.32667 | 251.2 | 0.05305 | 0.05140717 | 0.0009589934
17.86 | 398.1 | 0.04487 | 17.79 | 398.1 | 0.04469 | 17.66 | 398.1 | 0.04437 | 17.77 | 398.1 | 0.04464333 | 0.04436414 | 3.911054e-05
23.7 | 630.9 | 0.03756 | 23.67 | 630.9 | 0.03752 | 23.59 | 630.9 | 0.03738 | 23.65333 | 630.9 | 0.03748667 | 0.03829995 | 0.0004706827
31.34 | 999.3 | 0.03136 | 31.37 | 999.3 | 0.03139 | 31.37 | 999.3 | 0.0314 | 31.36 | 999.3 | 0.03138333 | 0.03308759 | 0.002948984