## Sheet1
민혜
shear stress | shear rate | viscosity | shear stress | shear rate | viscosity | shear stress | shear rate | viscosity | 평균 stress | model | error
Pa | 1/s | Pa.s | Pa | 1/s | Pa.s | Pa | 1/s | Pa.s
0.2068 | 0.06309 | 3.278 | 0.1851 | 0.06308 | 2.934 | 0.1944 | 0.06311 | 3.08 | 0.1954333 | 0.1844174 | 0.00356811
0.2624 | 0.1 | 2.623 | 0.2526 | 0.09999 | 2.526 | 0.2493 | 0.09997 | 2.494 | 0.2547667 | 0.2558215 | 1.700214e-05
0.3665 | 0.1585 | 2.312 | 0.3424 | 0.1585 | 2.16 | 0.3424 | 0.1585 | 2.161 | 0.3504333 | 0.357209 | 0.0003597953 | parameter
0.4798 | 0.2512 | 1.91 | 0.471 | 0.2512 | 1.875 | 0.4578 | 0.2512 | 1.823 | 0.4695333 | 0.5007929 | 0.003896272 | tau_y | 0.01304101
0.6981 | 0.3981 | 1.754 | 0.6616 | 0.3981 | 1.662 | 0.639 | 0.3981 | 1.605 | 0.6662333 | 0.7042573 | 0.002915091 | K | 1.388326
0.9609 | 0.631 | 1.523 | 0.9297 | 0.631 | 1.473 | 0.8781 | 0.6309 | 1.392 | 0.9229 | 0.9925892 | 0.004929375 | n | 0.757179
1.368 | 1 | 1.368 | 1.353 | 1 | 1.353 | 1.257 | 1 | 1.257 | 1.326 | 1.401367 | 0.002892413
2.006 | 1.585 | 1.265 | 1.968 | 1.585 | 1.242 | 1.829 | 1.584 | 1.154 | 1.934333 | 1.979758 | 0.0005264592 | error sum
2.901 | 2.512 | 1.155 | 2.886 | 2.512 | 1.149 | 2.654 | 2.512 | 1.057 | 2.813667 | 2.801588 | 1.858756e-05 | 0.05349344
4.157 | 3.981 | 1.044 | 4.182 | 3.981 | 1.05 | 3.858 | 3.981 | 0.9691 | 4.065667 | 3.964823 | 0.000646916
5.904 | 6.309 | 0.9358 | 6.017 | 6.309 | 0.9536 | 5.537 | 6.31 | 0.8775 | 5.819333 | 5.61393 | 0.001338694
8.421 | 10 | 0.8421 | 8.606 | 10 | 0.8605 | 7.911 | 10 | 0.7911 | 8.312667 | 7.9503 | 0.002077448
12 | 15.85 | 0.7573 | 12.29 | 15.85 | 0.7757 | 11.32 | 15.85 | 0.7141 | 11.87 | 11.26242 | 0.00291035
17.04 | 25.12 | 0.6785 | 17.48 | 25.12 | 0.6959 | 16.11 | 25.12 | 0.6414 | 16.87667 | 15.95556 | 0.003332675
24.05 | 39.81 | 0.604 | 24.71 | 39.81 | 0.6207 | 22.82 | 39.81 | 0.5732 | 23.86 | 22.60594 | 0.003077434
33.72 | 63.1 | 0.5345 | 34.72 | 63.1 | 0.5503 | 32.15 | 63.1 | 0.5096 | 33.53 | 32.03412 | 0.002180552
47.08 | 100 | 0.4708 | 48.53 | 100 | 0.4853 | 45.11 | 100 | 0.4511 | 46.90667 | 45.39148 | 0.001114249
65.33 | 158.5 | 0.4122 | 67.46 | 158.5 | 0.4256 | 62.99 | 158.5 | 0.3974 | 65.26 | 64.32734 | 0.0002102111
90.03 | 251.2 | 0.3584 | 93.23 | 251.2 | 0.3711 | 87.5 | 251.2 | 0.3483 | 90.25333 | 91.15871 | 9.864281e-05
123.3 | 398.1 | 0.3098 | 127.7 | 398.1 | 0.3207 | 120.8 | 398.1 | 0.3035 | 123.9333 | 129.1799 | 0.001649526
168 | 631 | 0.2663 | 175.2 | 631 | 0.2777 | 166.5 | 631 | 0.2638 | 169.9 | 183.0821 | 0.005184173
229.8 | 1000 | 0.2298 | 239.5 | 1000 | 0.2395 | 229.1 | 1000 | 0.2291 | 232.8 | 259.4481 | 0.01054947