## Sheet1
1회 | shear stress | shear rate | viscosity | 2회 | shear stress | shear rate | viscosity | 3회 | shear stress | shear rate | viscosity | 점도평균
| Pa | 1/s | Pa.s |  | Pa | 1/s | Pa.s |  | Pa | 1/s | Pa.s
| 0.1415 | 0.02512 | 5.634 |  | 0.09904 | 0.02512 | 3.942 |  | 0.1025 | 0.0251 | 4.085 | 4.553667
| 0.1759 | 0.03979 | 4.422 |  | 0.1416 | 0.03982 | 3.556 |  | 0.1452 | 0.03979 | 3.648 | 3.875333
| 0.2068 | 0.06309 | 3.278 |  | 0.1851 | 0.06308 | 2.934 |  | 0.1944 | 0.06311 | 3.08 | 3.097333
| 0.2624 | 0.1 | 2.623 |  | 0.2526 | 0.09999 | 2.526 |  | 0.2493 | 0.09997 | 2.494 | 2.547667
| 0.3665 | 0.1585 | 2.312 |  | 0.3424 | 0.1585 | 2.16 |  | 0.3424 | 0.1585 | 2.161 | 2.211
| 0.4798 | 0.2512 | 1.91 |  | 0.471 | 0.2512 | 1.875 |  | 0.4578 | 0.2512 | 1.823 | 1.869333
| 0.6981 | 0.3981 | 1.754 |  | 0.6616 | 0.3981 | 1.662 |  | 0.639 | 0.3981 | 1.605 | 1.673667
| 0.9609 | 0.631 | 1.523 |  | 0.9297 | 0.631 | 1.473 |  | 0.8781 | 0.6309 | 1.392 | 1.462667
| 1.368 | 1 | 1.368 |  | 1.353 | 1 | 1.353 |  | 1.257 | 1 | 1.257 | 1.326
| 2.006 | 1.585 | 1.265 |  | 1.968 | 1.585 | 1.242 |  | 1.829 | 1.584 | 1.154 | 1.220333
| 2.901 | 2.512 | 1.155 |  | 2.886 | 2.512 | 1.149 |  | 2.654 | 2.512 | 1.057 | 1.120333
| 4.157 | 3.981 | 1.044 |  | 4.182 | 3.981 | 1.05 |  | 3.858 | 3.981 | 0.9691 | 1.021033
| 5.904 | 6.309 | 0.9358 |  | 6.017 | 6.309 | 0.9536 |  | 5.537 | 6.31 | 0.8775 | 0.9223
| 8.421 | 10 | 0.8421 |  | 8.606 | 10 | 0.8605 |  | 7.911 | 10 | 0.7911 | 0.8312333
| 12 | 15.85 | 0.7573 |  | 12.29 | 15.85 | 0.7757 |  | 11.32 | 15.85 | 0.7141 | 0.7490333
| 17.04 | 25.12 | 0.6785 |  | 17.48 | 25.12 | 0.6959 |  | 16.11 | 25.12 | 0.6414 | 0.6719333
| 24.05 | 39.81 | 0.604 |  | 24.71 | 39.81 | 0.6207 |  | 22.82 | 39.81 | 0.5732 | 0.5993
| 33.72 | 63.1 | 0.5345 |  | 34.72 | 63.1 | 0.5503 |  | 32.15 | 63.1 | 0.5096 | 0.5314667
| 47.08 | 100 | 0.4708 |  | 48.53 | 100 | 0.4853 |  | 45.11 | 100 | 0.4511 | 0.4690667
| 65.33 | 158.5 | 0.4122 |  | 67.46 | 158.5 | 0.4256 |  | 62.99 | 158.5 | 0.3974 | 0.4117333
| 90.03 | 251.2 | 0.3584 |  | 93.23 | 251.2 | 0.3711 |  | 87.5 | 251.2 | 0.3483 | 0.3592667
| 123.3 | 398.1 | 0.3098 |  | 127.7 | 398.1 | 0.3207 |  | 120.8 | 398.1 | 0.3035 | 0.3113333
| 168 | 631 | 0.2663 |  | 175.2 | 631 | 0.2777 |  | 166.5 | 631 | 0.2638 | 0.2692667
| 229.8 | 1000 | 0.2298 |  | 239.5 | 1000 | 0.2395 |  | 229.1 | 1000 | 0.2291 | 0.2328