## Sheet1
온도 | 25 |  | 측정횟수 | 3 |  | 40mm steel plate
| shear stress | shear rate | viscosity |  | shear stress | shear rate | viscosity | shear stress | shear rate | viscosity | 평균stress | model | error | error sum
| Pa | 1/s | Pa.s |  | Pa | 1/s | Pa.s | Pa | 1/s | Pa.s
| 277.3 | 1000 | 0.2773 |  | 248.2 | 1000 | 0.2482 | 295 | 1000 | 0.295 | 273.5 | 305.0723 | 0.01071041 | 0.04350348
| 207.5 | 631 | 0.3288 |  | 185.2 | 631 | 0.2935 | 220.6 | 631 | 0.3496 | 204.4333 | 218.8262 | 0.004326098
| 154.7 | 398.1 | 0.3885 |  | 137.6 | 398.1 | 0.3456 | 164.7 | 398.1 | 0.4138 | 152.3333 | 156.9621 | 0.0008696497 |  | parameter
| 114.6 | 251.2 | 0.4562 |  | 101.5 | 251.2 | 0.4042 | 122.3 | 251.2 | 0.4867 | 112.8 | 112.6166 | 2.652276e-06 |  | tau_y | 0.212026
| 84.19 | 158.5 | 0.5312 |  | 74.38 | 158.5 | 0.4693 | 90.01 | 158.5 | 0.5679 | 82.86 | 80.81429 | 0.0006407834 |  | K | 2.077044
| 61.5 | 100 | 0.615 |  | 54.14 | 100 | 0.5414 | 65.85 | 100 | 0.6585 | 60.49667 | 58.00598 | 0.001843704 |  | n | 0.7222184
| 44.65 | 63.1 | 0.7076 |  | 39.14 | 63.1 | 0.6204 | 47.89 | 63.1 | 0.759 | 43.89333 | 41.65586 | 0.002885106
| 32.21 | 39.81 | 0.809 |  | 28.13 | 39.81 | 0.7066 | 34.61 | 39.81 | 0.8693 | 31.65 | 29.92796 | 0.003310778
| 23.11 | 25.12 | 0.92 |  | 20.11 | 25.12 | 0.8004 | 24.87 | 25.12 | 0.9902 | 22.69667 | 21.52115 | 0.002983503
| 16.51 | 15.85 | 1.042 |  | 14.3 | 15.85 | 0.9025 | 17.8 | 15.85 | 1.123 | 16.20333 | 15.49222 | 0.002106927
| 11.76 | 10 | 1.176 |  | 10.15 | 10 | 1.015 | 12.69 | 10 | 1.269 | 11.53333 | 11.16833 | 0.001068113
| 8.362 | 6.309 | 1.325 |  | 7.196 | 6.31 | 1.14 | 9.049 | 6.31 | 1.434 | 8.202333 | 8.068752 | 0.0002740809
| 5.975 | 3.981 | 1.501 |  | 5.115 | 3.981 | 1.285 | 6.449 | 3.981 | 1.62 | 5.846333 | 5.845432 | 2.375551e-08
| 4.279 | 2.512 | 1.704 |  | 3.655 | 2.512 | 1.455 | 4.617 | 2.512 | 1.838 | 4.183667 | 4.251709 | 0.0002561096
| 3.089 | 1.585 | 1.949 |  | 2.628 | 1.585 | 1.658 | 3.346 | 1.585 | 2.111 | 3.021 | 3.108773 | 0.000797152
| 2.261 | 0.9999 | 2.261 |  | 1.915 | 0.9999 | 1.915 | 2.437 | 0.9999 | 2.437 | 2.204333 | 2.28892 | 0.001365662
| 1.674 | 0.631 | 2.654 |  | 1.404 | 0.6309 | 2.225 | 1.813 | 0.6309 | 2.874 | 1.630333 | 1.701296 | 0.001739818
| 1.262 | 0.3981 | 3.169 |  | 1.056 | 0.3981 | 2.652 | 1.366 | 0.3981 | 3.432 | 1.228 | 1.27998 | 0.001649199
| 0.9614 | 0.2512 | 3.828 |  | 0.8266 | 0.2512 | 3.291 | 1.043 | 0.2512 | 4.153 | 0.9436667 | 0.9778498 | 0.001222025
| 0.7617 | 0.1585 | 4.805 |  | 0.6532 | 0.1585 | 4.121 | 0.8109 | 0.1585 | 5.116 | 0.7419333 | 0.7611775 | 0.0006391833
| 0.6159 | 0.1 | 6.158 |  | 0.5309 | 0.09999 | 5.309 | 0.6453 | 0.1 | 6.452 | 0.5973667 | 0.6057821 | 0.0001929856
| 0.5096 | 0.06309 | 8.076 |  | 0.4486 | 0.06312 | 7.107 | 0.5298 | 0.06311 | 8.395 | 0.496 | 0.4944194 | 1.021972e-05
| 0.4276 | 0.03982 | 10.74 |  | 0.3846 | 0.03979 | 9.665 | 0.4501 | 0.03985 | 11.29 | 0.4207667 | 0.4146306 | 0.0002190053
| 0.3666 | 0.0251 | 14.6 |  | 0.3372 | 0.0251 | 13.43 | 0.3835 | 0.02513 | 15.26 | 0.3624333 | 0.357249 | 0.0002105947
| 0.3341 | 0.01587 | 21.06 |  | 0.3055 | 0.01584 | 19.28 | 0.3327 | 0.01585 | 20.98 | 0.3241 | 0.3161315 | 0.0006353525
| 0.3038 | 0.01 | 30.37 |  | 0.2871 | 0.01 | 28.7 | 0.2959 | 0.01001 | 29.55 | 0.2956 | 0.2867263 | 0.0009577946
| 0.2779 | 0.006315 | 44.01 |  | 0.2663 | 0.006283 | 42.38 | 0.2646 | 0.00631 | 41.93 | 0.2696 | 0.2655547 | 0.0002320594
| 0.2585 | 0.003971 | 65.1 |  | 0.2476 | 0.003986 | 62.1 | 0.2521 | 0.003964 | 63.59 | 0.2527333 | 0.2502885 | 9.541269e-05
| 0.2433 | 0.002512 | 96.84 |  | 0.2351 | 0.002511 | 93.6 | 0.2363 | 0.002491 | 94.85 | 0.2382333 | 0.2393824 | 2.304123e-05
| 0.2352 | 0.001566 | 150.2 |  | 0.2305 | 0.001583 | 145.7 | 0.2302 | 0.0016 | 143.9 | 0.2319667 | 0.2318965 | 9.144202e-08
| 0.2219 | 0.0009817 | 226.1 |  | 0.2125 | 0.001 | 212.4 | 0.2126 | 0.001019 | 208.6 | 0.2156667 | 0.2263708 | 0.002235945